## Sheet1
XRD Data
| Pink Potash r1 | Pink Potash r2 | Pink Potash r3 | Average | St Dev | St Error |  |  | Dark Potash | Dark Potash 2 | Dark Potash 3 | Average | St Dev | St Error
Carnallite | 0 | 0.69 | 0.29 | 0.3266667 | 0.3464583 | 0.2000278 |  | Carnallite | 0.49 | 0.4 | 1.01 | 0.6333333 | 0.3292922 | 0.1901169
Halite | 44.5 | 45.2 | 42.4 | 44.03333 | 1.457166 | 0.8412953 |  | Halite | 56.2 | 56.6 | 56.1 | 56.3 | 0.2645751 | 0.1527525
Sylvite | 37.5 | 38 | 38 | 37.83333 | 0.2886751 | 0.1666667 |  | Sylvite | 35.1 | 36.2 | 36.07 | 35.79 | 0.6010824 | 0.3470351
Bassanite | 0.44 | 0.22 | 0.73 | 0.4633333 | 0.2557994 | 0.1476859 |  | Bassanite | 0.03 | 0.15 | 0.18 | 0.12 | 0.07937254 | 0.04582576
Celestine | 0.29 | 0.26 | 0.46 | 0.3366667 | 0.1078579 | 0.06227181 |  | Celestine | 0.4 | 0.32 | 0.328 | 0.3493333 | 0.04406056 | 0.02543838
Epsomite | 0.07 | 0 | 0.07 | 0.04666667 | 0.04041452 | 0.02333333 |  | Epsomite | 0.27 | 0.25 | 0.44 | 0.32 | 0.1044031 | 0.06027714
Gypsum | 0.37 | 0.35 | 0.45 | 0.39 | 0.05291503 | 0.0305505 |  | Gypsum | 0.39 | 0.26 | 0.33 | 0.3266667 | 0.06506407 | 0.03756476
Jarosite | 0.67 | 0.35 | 0.64 | 0.5533333 | 0.1767295 | 0.1020349 |  | Jarosite | 0.82 | 0.89 | 0.82 | 0.8433333 | 0.04041452 | 0.02333333
Illite-166962 | 4.2 | 3.05 | 3.22 | 3.49 | 0.6207254 | 0.358376 |  | Illite-166962 | 2.5 | 1.47 | 1.36 | 1.776667 | 0.6288349 | 0.363058
Anhydrite | 7.87 | 6.85 | 7.92 | 7.546667 | 0.6038488 | 0.3486322 |  | Anhydrite | 2.7 | 2.4 | 2.22 | 2.44 | 0.2424871 | 0.14
Polyhalite | 0 | 0 | 0 | 0 | 0 | 0 |  | Polyhalite | 0 | 0 | 0 | 0 | 0 | 0
| Halite 1 | Halite 2 | Halite 3 | Average | St Dev | St Error |  |  | Polyhalite 1 | Polyhalite 2 | Polyhalite 3 | Average | St Dev | St Error
Carnallite | 0.1 | 0.36 | 0.27 | 0.2433333 | 0.1320353 | 0.07623064 |  | Carnallite | 0.33 | 0.49 | 0.92 | 0.58 | 0.3051229 | 0.1761628
Halite | 96.4 | 94.4 | 95.4 | 95.4 | 1 | 0.5773503 |  | Halite | 7.83 | 7.75 | 7.77 | 7.783333 | 0.04163332 | 0.02403701
Sylvite | 0.738 | 0.757 | 0.725 | 0.74 | 0.01609348 | 0.009291573 |  | Sylvite | 0.064 | 0.092 | 0.093 | 0.083 | 0.01646208 | 0.009504385
Bassanite | 0.17 | 0.36 | 0.33 | 0.2866667 | 0.1021437 | 0.05897269 |  | Bassanite | 0.47 | 0.54 | 0.42 | 0.4766667 | 0.06027714 | 0.03480102
Celestine | 0.281 | 0.206 | 0.314 | 0.267 | 0.05534438 | 0.03195309 |  | Celestine | 0.32 | 0.391 | 0.278 | 0.3296667 | 0.05711684 | 0.03297642
Epsomite | 0.68 | 0.36 | 0.39 | 0.4766667 | 0.1767295 | 0.1020349 |  | Epsomite | 0.13 | 0.11 | 0.37 | 0.2033333 | 0.1446836 | 0.08353309
Gypsum | 0.45 | 0.18 | 0.212 | 0.2806667 | 0.1475172 | 0.08516911 |  | Gypsum | 0.329 | 0.148 | 0.26 | 0.2456667 | 0.09134732 | 0.0527394
Jarosite | 0.14 | 0.208 | 0.152 | 0.1666667 | 0.03629509 | 0.02095498 |  | Jarosite | 0.222 | 0.314 | 0.254 | 0.2633333 | 0.04670475 | 0.026965
Illite-166962 | 0.73 | 2.66 | 1.84 | 1.743333 | 0.9686245 | 0.5592356 |  | Illite-166962 | 0 | 0 | 0 | 0 | 0 | 0
Anhydrite | 0 | 0 | 0 | 0 | 0 | 0 |  | Anhydrite | 0.555 | 0.585 | 0.54 | 0.56 | 0.02291288 | 0.01322876
Polyhalite | 0 | 0 | 0 | 0 | 0 | 0 |  | Polyhalite | 88.6 | 88.4 | 87.7 | 88.23333 | 0.4725816 | 0.2728451
Average
| Pink Sylvinite | Dark Sylvinite | Sylvinite | Halite | Polyhalite
Carnallite | 0.3266667 | 0.6333333 | 0 | 0.2433333 | 0.58
Halite | 44.03333 | 56.3 | 43.9 | 95.4 | 7.783333
Sylvite | 37.83333 | 35.79 | 31.9 | 0.74 | 0.083
Bassanite | 0.4633333 | 0.12 | 0 | 0.2866667 | 0.4766667
Celestine | 0.3366667 | 0.3493333 | 0.03 | 0.267 | 0.3296667
Epsomite | 0.04666667 | 0.32 | 0 | 0.4766667 | 0.2033333
Gypsum | 0.39 | 0.3266667 | 0.05 | 0.2806667 | 0.2456667
Jarosite | 0.5533333 | 0.8433333 | 0 | 0.1666667 | 0.2633333
Illite | 3.49 | 1.776667 | 14.1 | 1.743333 | 0
Anhydrite | 7.546667 | 2.44 | 2.82 | 0 | 0.56
Polyhalite |  | 0 | 1.87 | 0 | 88.23333
Laumontite | 0 | 0 | 3.8 | 0 | 0
St Error
| Pink Sylvinite | Dark Sylvinite | Sylvinite | Halite | Polyhalite
Carnallite | 0.2000278 | 0.1901169 |  | 0.07623064 | 0.1761628
Halite | 0.8412953 | 0.1527525 |  | 0.5773503 | 0.02403701
Sylvite | 0.1666667 | 0.3470351 |  | 0.009291573 | 0.009504385
Bassanite | 0.1476859 | 0.04582576 |  | 0.05897269 | 0.03480102
Celestine | 0.06227181 | 0.02543838 |  | 0.03195309 | 0.03297642
Epsomite | 0.02333333 | 0.06027714 |  | 0.1020349 | 0.08353309
Gypsum | 0.0305505 | 0.03756476 |  | 0.08516911 | 0.0527394
Jarosite | 0.1020349 | 0.02333333 |  | 0.02095498 | 0.026965
Illite | 0.358376 | 0.363058 |  | 0.5592356 | 0
Anhydrite | 0.1888856 | 0.02516611 |  | 0.09492687 | 0.01322876
Polyhalite | 0.3486322 | 0.14 |  | 0 | 0.2728451
Laumontite